## crystal radii_alt
"CRYSTAL IONIC RADII OF THE ELEMENTS
Numerical values of the radii of the ions may vary depending on how they were measured.They may
have been calculated from wavefunctions and determined from the lattice spacings or crystal structure
of various salts.Different values are obtained depending on the kind of salt used or the method of calcu-
lating. Data for many of the rare-earth ions were furnished by F. H. Spedding and K.Gschneidner."
Handbook of Chemistry and Physics. 48th Ed, 1967-8, p. F143
Element | Charge | Atomic | Radius | (scanned for Jmol by Phillip Barak, Jan 2004)
|  | number | in A
Ac | 3 | 89 | 1.18
Ag | 1 | 47 | 1.26
| 2 |  | 0.89
Al | 3 | 13 | 0.51
Am | 3 | 95 | 1.07
| 4 |  | 0.92
Ar | 1 | 18 | 1.54
As | -3 | 33 | 2.22
| 3 |  | 0.58
| 5 |  | 0.46
At | 7 | 85 | 0.62
Au | 1 | 79 | 1.37
| 3 |  | 0.85
B | 1 | 5 | 0.35
| 3 |  | 0.23
Ba | 1 | 56 | 1.53
| 2 |  | 1.34
Be | 1 | 4 | 0.44
| 2 |  | 0.35
Bi | 1 | 83 | 0.98
| 3 |  | 0.96
| 5 |  | 0.74
Br | -1 | 35 | 1.96
| 5 |  | 0.47
| 7 |  | 0.39
C | -4 | 6 | 2.6
| 4 |  | 0.16
Ca | 1 | 20 | 1.18
| 2 |  | 0.99
Cd | 1 | 48 | 1.14
| 2 |  | 0.97
Ce | 1 | 58 | 1.27
| 3 |  | 1.034
| 4 |  | 0.92
Cl | -1 | 17 | 1.81
| 5 |  | 0.34
| 7 |  | 0.27
Co, | 2 | 27 | 0.72
| 3 |  | 0.63
Cr | 1 | 24 | 0.81
| 2 |  | 0.89
| 3 |  | 0.63
| 6 |  | 0.52
Cs | 1 | 55 | 1.67
Cu | 1 | 29 | 0.96
| 2 |  | 0.72
Dy | 3 | 66 | 0.908
Er | 3 | 68 | 0.881
Eu | 3 | 63 | 0.95
| 2 |  | 1.09
F | -1 | 9 | 1.33
| 7 |  | 0.08
Fe | 2 | 26 | 0.74
| 3 |  | 0.64
Fr | 1 | 87 | 1.8
Ga | 1 | 31 | 0.81
| 3 |  | 0.62
Gd | 3 | 64 | 0.938
Ge | -4 | 32 | 2.72
| 2 |  | 0.73
| 4 |  | 0.53
H | -1 | 1 | 1.54
Hf | 4 | 72 | 0.78
Hg | 1 | 80 | 1.27
| 2 |  | 1.1
Ho | 3 | 67 | 0.894
I | -1 | 53 | 2.2
| 5 |  | 0.62
| 7 |  | 0.5
In | 3 | 49 | 0.81
Ir | 4 | 77 | 0.68
K | 1 | 19 | 1.33
La | 1 | 57 | 1.39
| 3 |  | 1.016
Li | 1 | 3 | 0.68
Lu | 3 | 71 | 0.85
Mg | 1 | 12 | 0.82
| 2 |  | 0.66
Mn | 2 | 25 | 0.8
| 3 |  | 0.66
| 4 |  | 0.6
| 7 |  | 0.46
Mo | 1 | 42 | 0.93
| 4 |  | 0.7
| 6 |  | 0.62
N | -3 | 7 | 1.71
| 1 |  | 0.25
| 3 |  | 0.16
| 5 |  | 0.13
NH4 | 1 |  | 1.43
Na | 1 | 11 | 0.97
Nb | 1 | 41 | 1
| 4 |  | 0.74
| 5 |  | 0.69
Nd | 3 | 60 | 0.995
Ne | 1 | 10 | 1.12
Ni | 2 | 28 | 0.69
Np | 3 | 93 | 1.1
| 4 |  | 0.95
| 7 |  | 0.71
O | -2 | 8 | 1.32
| -1 |  | 1.76
| 1 |  | 0.22
| 6 |  | 0.09
Os | 4 | 76 | 0.88
| 6 |  | 0.69
P | -3 | 15 | 2.12
| 3 |  | 0.44
| 5 |  | 0.35
Pa | 3 | 91 | 1.13
| 4 |  | 0.98
| 5 |  | 0.89
Pb | 2 | 82 | 1.2
| 4 |  | 0.84
Pd | 2 | 46 | 0.8
| 4 |  | 0.65
PM | 3 | 61 | 0.979
Po | 6 | 84 | 0.67
Pr | 3 | 59 | 1.013
| 4 |  | 0.9
Pt | 2 | 78 | 0.8
| 4 |  | 0.65
Pu | 3 | 94 | 1.08
| 4 |  | 0.93
Ra a | 2 | 88 | 1.43
Rb | 1 | 37 | 1.47
Re | 4 | 75 | 0.72
| 7 |  | 0.56
Rh | 3 | 45 | 0.68
Ru | 4 | 44 | 0.67
S | -2 | 16 | 1.84
| 2 |  | 2.19
| 4 |  | 0.37
| 6 |  | 0.3
Sb | -3 | 51 | 2.45
| 3 |  | 0.76
| 5 |  | 0.62
Sc | 3 | 21 | 0.732
Se | -2 | 34 | 1.91
| -1 |  | 2.32
| 1 |  | 0.66
| 4 |  | 0.5
| 6 |  | 0.42
Si | -4 | 14 | 2.71
| -1 |  | 3.84
| 1 |  | 0.65
| 4 |  | 0.42
Sm | 3 | 62 | 0.964
Sn | -4 | 50 | 2.94
| -1 |  | 3.7
| 2 |  | 0.93
| 4 |  | 0.71
Sr | 2 | 38 | 1.12
Ta | 5 | 73 | 0.68
Tb | 3 | 65 | 0.923
| 4 |  | 0.84
Tc | 7 | 43 | 0.979
Te | -2 | 52 | 2.11
| -1 |  | 2.5
| 1 |  | 0.82
| 4 |  | 0.7
| 6 |  | 0.56
Th | 4 | 90 | 1.02
Ti | 1 | 22 | 0.96
| 2 |  | 0.94
| 3 |  | 0.76
| 4 |  | 0.68
Tl | 1 | 81 | 1.47
| 3 |  | 0.95
Tm | 3 | 69 | 0.87
U | 4 | 92 | 0.97
| 6 |  | 0.8
V | 2 | 23 | 0.88
| 3 |  | 0.74
| 4 |  | 0.63
| 5 |  | 0.59
W | 4 | 74 | 0.7
| 6 |  | 0.62
Y | 3 | 39 | 0.893
Yb | 2 | 70 | 0.93
| 3 |  | 0.858
Zn | 1 | 30 | 0.88
| 2 |  | 0.74
Zr | 1 | 40 | 1.09
| 4 |  | 0.79

## size vs charge
Atom Symbol |  | Charge
| Atom Number |  | Ionic Radius (A)
C | 6 | -4 | 2.6
Si | 14 | -4 | 2.71
Ge | 32 | -4 | 2.72
Sn | 50 | -4 | 2.94
N | 7 | -3 | 1.71
P | 15 | -3 | 2.12
As | 33 | -3 | 2.22
Sb | 51 | -3 | 2.45
O | 8 | -2 | 1.32
S | 16 | -2 | 1.84
Se | 34 | -2 | 1.91
Te | 52 | -2 | 2.11
H | 1 | -1 | 1.54
O | 8 | -1 | 1.76
F | 9 | -1 | 1.33
Si | 14 | -1 | 3.84
Cl | 17 | -1 | 1.81
Se | 34 | -1 | 2.32
Br | 35 | -1 | 1.96
Sn | 50 | -1 | 3.7
Te | 52 | -1 | 2.5
I | 53 | -1 | 2.2
Li | 3 | 1 | 0.68
Be | 4 | 1 | 0.44
B | 5 | 1 | 0.35
N | 7 | 1 | 0.25
NH4 | 7 | 1 | 1.43
O | 8 | 1 | 0.22
Ne | 10 | 1 | 1.12
Na | 11 | 1 | 0.97
Mg | 12 | 1 | 0.82
Si | 14 | 1 | 0.65
Ar | 18 | 1 | 1.54
K | 19 | 1 | 1.33
Ca | 20 | 1 | 1.18
Ti | 22 | 1 | 0.96
Cr | 24 | 1 | 0.81
Cu | 29 | 1 | 0.96
Zn | 30 | 1 | 0.88
Ga | 31 | 1 | 0.81
Se | 34 | 1 | 0.66
Rb | 37 | 1 | 1.47
Zr | 40 | 1 | 1.09
Nb | 41 | 1 | 1
Mo | 42 | 1 | 0.93
Ag | 47 | 1 | 1.26
Cd | 48 | 1 | 1.14
Te | 52 | 1 | 0.82
Cs | 55 | 1 | 1.67
Ba | 56 | 1 | 1.53
La | 57 | 1 | 1.39
Ce | 58 | 1 | 1.27
Au | 79 | 1 | 1.37
Hg | 80 | 1 | 1.27
Tl | 81 | 1 | 1.47
Bi | 83 | 1 | 0.98
Fr | 87 | 1 | 1.8
Be | 4 | 2 | 0.35
Mg | 12 | 2 | 0.66
S | 16 | 2 | 2.19
Ca | 20 | 2 | 0.99
Ti | 22 | 2 | 0.94
V | 23 | 2 | 0.88
Cr | 24 | 2 | 0.89
Mn | 25 | 2 | 0.8
Fe | 26 | 2 | 0.74
Co, | 27 | 2 | 0.72
Ni | 28 | 2 | 0.69
Cu | 29 | 2 | 0.72
Zn | 30 | 2 | 0.74
Ge | 32 | 2 | 0.73
Sr | 38 | 2 | 1.12
Pd | 46 | 2 | 0.8
Ag | 47 | 2 | 0.89
Cd | 48 | 2 | 0.97
Sn | 50 | 2 | 0.93
Ba | 56 | 2 | 1.34
Eu | 63 | 2 | 1.09
Yb | 70 | 2 | 0.93
Pt | 78 | 2 | 0.8
Hg | 80 | 2 | 1.1
Pb | 82 | 2 | 1.2
Ra a | 88 | 2 | 1.43
B | 5 | 3 | 0.23
N | 7 | 3 | 0.16
Al | 13 | 3 | 0.51
P | 15 | 3 | 0.44
Sc | 21 | 3 | 0.732
Ti | 22 | 3 | 0.76
V | 23 | 3 | 0.74
Cr | 24 | 3 | 0.63
Mn | 25 | 3 | 0.66
Fe | 26 | 3 | 0.64
Co, | 27 | 3 | 0.63
Ga | 31 | 3 | 0.62
As | 33 | 3 | 0.58
Y | 39 | 3 | 0.893
Rh | 45 | 3 | 0.68
In | 49 | 3 | 0.81
Sb | 51 | 3 | 0.76
La | 57 | 3 | 1.016
Ce | 58 | 3 | 1.034
Pr | 59 | 3 | 1.013
Nd | 60 | 3 | 0.995
PM | 61 | 3 | 0.979
Sm | 62 | 3 | 0.964
Eu | 63 | 3 | 0.95
Gd | 64 | 3 | 0.938
Tb | 65 | 3 | 0.923
Dy | 66 | 3 | 0.908
Ho | 67 | 3 | 0.894
Er | 68 | 3 | 0.881
Tm | 69 | 3 | 0.87
Yb | 70 | 3 | 0.858
Lu | 71 | 3 | 0.85
Au | 79 | 3 | 0.85
Tl | 81 | 3 | 0.95
Bi | 83 | 3 | 0.96
Ac | 89 | 3 | 1.18
Pa | 91 | 3 | 1.13
Np | 93 | 3 | 1.1
Pu | 94 | 3 | 1.08
Am | 95 | 3 | 1.07
C | 6 | 4 | 0.16
Si | 14 | 4 | 0.42
S | 16 | 4 | 0.37
Ti | 22 | 4 | 0.68
V | 23 | 4 | 0.63
Mn | 25 | 4 | 0.6
Ge | 32 | 4 | 0.53
Se | 34 | 4 | 0.5
Zr | 40 | 4 | 0.79
Nb | 41 | 4 | 0.74
Mo | 42 | 4 | 0.7
Ru | 44 | 4 | 0.67
Pd | 46 | 4 | 0.65
Sn | 50 | 4 | 0.71
Te | 52 | 4 | 0.7
Ce | 58 | 4 | 0.92
Pr | 59 | 4 | 0.9
Tb | 65 | 4 | 0.84
Hf | 72 | 4 | 0.78
W | 74 | 4 | 0.7
Re | 75 | 4 | 0.72
Os | 76 | 4 | 0.88
Ir | 77 | 4 | 0.68
Pt | 78 | 4 | 0.65
Pb | 82 | 4 | 0.84
Th | 90 | 4 | 1.02
Pa | 91 | 4 | 0.98
U | 92 | 4 | 0.97
Np | 93 | 4 | 0.95
Pu | 94 | 4 | 0.93
Am | 95 | 4 | 0.92
N | 7 | 5 | 0.13
P | 15 | 5 | 0.35
Cl | 17 | 5 | 0.34
V | 23 | 5 | 0.59
As | 33 | 5 | 0.46
Br | 35 | 5 | 0.47
Nb | 41 | 5 | 0.69
Sb | 51 | 5 | 0.62
I | 53 | 5 | 0.62
Ta | 73 | 5 | 0.68
Bi | 83 | 5 | 0.74
Pa | 91 | 5 | 0.89
O | 8 | 6 | 0.09
S | 16 | 6 | 0.3
Cr | 24 | 6 | 0.52
Se | 34 | 6 | 0.42
Mo | 42 | 6 | 0.62
Te | 52 | 6 | 0.56
W | 74 | 6 | 0.62
Os | 76 | 6 | 0.69
Po | 84 | 6 | 0.67
U | 92 | 6 | 0.8
F | 9 | 7 | 0.08
Cl | 17 | 7 | 0.27
Mn | 25 | 7 | 0.46
Br | 35 | 7 | 0.39
Tc | 43 | 7 | 0.979
I | 53 | 7 | 0.5
Re | 75 | 7 | 0.56
At | 85 | 7 | 0.62
Np | 93 | 7 | 0.71
3.84